{"text_format":"3","workbook":"xls","n_sheets":2,"sheets":["筒簧","塔簧"],"not_rendered":{"external_links":1,"comments":20},"read":"whole","date_system":"1900","formulas":"cached_only"}

{"sheet":"筒簧","index":0,"n_rows":30,"n_cols":5,"rows_kept":30,"merged":[[1,1,1,4],[16,1,17,1]],"flags":["formulas_cached_only"]}
[]
[null,"壓縮彈簧計算"]
[]
[null," 壓縮彈簧計算","NO.",null,"單位"]
[null,"輸入資料","數值"]
[null,"自由高度",2.8,null,"mm"]
[null,"線徑",0.3,null,"mm"]
[null,"內徑",1.25,null,"mm"]
[null,"有效圈數",3]
[null,"作動高度",1.85,null,"mm"]
[null,"材質G值",8000,null,"(Kg/mm2)"]
[null,"輸出資料","數值"]
[null,"K值",{"v":0.7250511899566981,"d":"0.72505"},null,"Kgf/mm"]
[null,"作用力 Fd",{"v":0.688798630458863,"d":"0.68880"},null,"(Kgf)"]
[]
[]
[null,"材  質 "," 橫彈性係數 "," 縱彈性係數 "]
[null,null," G值(kg/mm2) "," E值(kg/mm2)"]
[null,"彈簧鋼SUP","8X103","21X103"]
[null,"鋼琴線SWP","8X103","21X103"]
[null,"油回火線SWOC","8X103","21X103"]
[null,"硬鋼線SWC","8X103","21X103"]
[null,"    不鏽鋼線SUS631 ","7.5X103","21X103"]
[null,"    不鏽鋼線SUS316 ","7X103","19X103"]
[null,"    不鏽鋼線SUS304 ","7X103","19X103"]
[null,"   不鏽鋼線SUS302","7X103","19X103"]
[null,"破銅線"," 4.5X103","13X103"]
[null,"磷青銅線","4.3X103","10X103"]
[null,"黃銅線","4X103","10X103"]
[null,"白銅線","4X103","11X103"]

{"sheet":"塔簧","index":1,"n_rows":37,"n_cols":5,"rows_kept":37,"merged":[[2,1,2,4],[23,2,24,2]],"flags":["formulas_cached_only"]}
[]
[]
[null,"壓縮彈簧計算"]
[null,"輸入資料","NO."]
[null,"自由高度",3,null,"mm"]
[null,"線徑",0.4,null,"mm"]
[null,"小內徑",4,null,"mm"]
[null,"大外徑",5.3,null,"mm"]
[null,"有效圈數",1.5,null,"CIRLCLE"]
[null,"作動高度",3.7,null,"mm"]
[null,"材質G值",7000,null,"(Kg/mm2)"]
[]
[null,"輸出資料","數值"]
[null,"小均徑",4.4]
[null,"大均徑",4.9]
[null,"小外徑",4.8]
[null,"大內徑",4.5]
[]
[null,"K值",0.14809635849897068,null,"Kgf/mm"]
[null,"作用力 Fu",-0.1036674509492795,null,"(Kgf)"]
[]
[]
[]
[null,null,"材  質 "," 橫彈性係數 "," 縱彈性係數 "]
[{"$nulls":3}," G值(kg/mm2) "," E值(kg/mm2)"]
[null,null,"彈簧鋼SUP","8X103","21X103"]
[null,null,"鋼琴線SWP","8X103","21X103"]
[null,null,"油回火線SWOC","8X103","21X103"]
[null,null,"硬鋼線SWC","8X103","21X103"]
[null,null,"    不鏽鋼線SUS631 ","7.5X103","21X103"]
[null,null,"    不鏽鋼線SUS316 ","7X103","19X103"]
[null,null,"    不鏽鋼線SUS304 ","7X103","19X103"]
[null,null,"   不鏽鋼線SUS302","7X103","19X103"]
[null,null,"破銅線"," 4.5X103","13X103"]
[null,null,"磷青銅線","4.3X103","10X103"]
[null,null,"黃銅線","4X103","10X103"]
[null,null,"白銅線","4X103","11X103"]